## Matrix
Lab | CORAL Name | description | ALD * | pyrex* | III-V * | Ge on surf | Ge buried | wf pieces* | Au* | CMOS metal-ever* | CMOS metal on surf | CMOS metal buried | sts* | sem | Concept1* | PR | PI | fully cured SU8* | KOH^ | CMP ^ | box,>4hr | ICL RCAcl'n | TRL RCAcl'n | pir cl'n | virgin
EBL | Elionix | 125 keV, hi-res e-beam writer | o | o~ | o | o | o | o~ | o~ | o | o | o | o | o+ | o | o | x | x | o | o | o | o- | o- | o- | o-
ICL | 5A-GateOx | atmosph. diffusion tube | x | x | x | x | x | x | x | x | x | x | x | $ | x | x | x | x | x | x | x | !! | x | x | x
ICL | 5B-Anneal | atmosph. diffusion tube | x | x | x | o# | o | x | x | x | x | x | x | $ | x | x | x | x | x | x | x | ! | x | x | x
ICL | 5C-FieldOx | atmosph. diffusion tube | x | x | x | o# | o | x | x | x | x | x | x | $ | x | x | x | x | o | o | x | ! | x | x | x
ICL | 5D-ThickOx | atmosph. diffusion tube | x | x | x | o# | o | x | x | x | x | x | x | $ | x | x | x | x | x | x | x | ! | x | x | x
ICL | 6A-nPoly | LPCVD tube | o~ | x | x | o# | o | x | x | x | x | x | x | $ | x | x | x | x | x | x | x | ! | x | x | x
ICL | 6D-Nitride | LPCVD tube | x | x | x | x | o | x | x | x | x | x | x | $ | x | x | x | x | o | o | x | ! | x | x | x
ICL | ALD | atomic layer dep: Al,Hf,Ti ox, TiN | o+ | x | o | o | o | o | o | o | o | o | x | o | o | x | x | x | o | o | x | o- | o- | o- | o-
ICL | ALD-Oxford | plasma-ALD: Al,Hf,Ti ox;W,Ti nitr | o+ | x | o | o | o | o | x | o | o | o | x | o | o | x | x | x | o | o | x | o- | o- | o- | o-
ICL | AME5000 | Si/nitride dry etcher | x | x | x | o | o | x | x | o | x | o | o | $ | o | o | o | x | o | o | o- | o- | o- | o- | o-
ICL | asher-ICL | plasma PR stripper | o | x | x | o | o | x | x | o | o | o | o | o | o | o- | o- | x | o | o | o- | o- | o- | o- | o-
ICL | concept1 | dielectric plasma dep | o | x | x | o | o | o# | x | o | o | o | o | $ | o+ | x | x | x | o | o | o | o- | o- | o- | o-
ICL | DCVD | dielectric plasma dep | x | x | x | o | o | x | x | o | x | o | o | $ | o | x | x | x | o | o | x | o- | o- | ! | o-
ICL | ebeam-EVO | CMOS metal evaporator | o | x | x | o | o | o | x | o+ | o+ | o | o | o | o | o | x | x | o | o | o | o- | o- | o- | o-
ICL | endura | metal sputtering system | o | x | x | o | o | o~ | x | o+ | o+ | o | o | $ | o | x | x | x | o | o | o | o- | o- | o- | o-
ICL | i-stepper | wafer stepper,6", i-line | o | x | x | o | o | o~ | x | o | o | o | o | o | o | o | o | x | o | o | o | o- | o- | o- | o-
ICL | LAM490B | poly/nitride dry etcher | x | x | x | o | o | o~ | x | o | x | o | o | $ | o | o | o | x | o | o | o- | o- | o- | o- | o-
ICL | LAM590-ICL | oxide dry etcher | o | x | x | o | o | o~ | x | o | o | o | o | $ | o | o | o | x | o | o | o- | o- | o- | o- | o-
ICL | nitrEtch-HotPhos | nitride etch wet station | x | x | x | $ | o | x | x | x | x | x | o | o | o | o | o | x | o | o | o- | o- | o- | o- | o-
ICL | oxEtch-BOE | oxide etch wet station | x | x | x | o | o | x | x | x | x | x | o | o | o | o | o | x | o | o | o- | o- | o- | o- | o-
ICL | Oxford-100 | PECVD-RIE | o | o | o | o | o | o | o | o | o | o | o | $ | o | o | o | x | o | o | o- | o- | o- | o- | o-
ICL | premetal-Piranha | pre-metal clean wet station | x | x | x | o | o | x | x | x | x | x | o | o | o | o- | o- | x | o- | o- | o- | o- | o- | o+ | o-
ICL | rainbow | metal dry etcher | o | x | x | o | o | o~ | x | o+ | o | o | o | o | o | o | o | x | o | o | o- | o- | o- | o- | o-
ICL | rca-ICL | RCA clean wet station | x | x | x | $ | o | x | x | x | x | x | x | $ | x | x | x | x | o | o | o- | o+ | o- | o- | o-
ICL | RTA-NoMetal | rapid thermal anneal, ox'n | x | x | x | x | x | x | x | x | x | x | x | $ | x | x | x | x | x | x | x | ! | x | x | x
ICL | RTA-pieces | rapid therm anneal- ≤3", pieces | o | o | o | o | o | o | o~ | o~ | o | o | o | o | o | x | x | x | o | o | o- | o- | o- | o- | o-
ICL | semZeiss | lo-V, hi-resolution SEM | o | o~ | o | o | o | o~ | o~ | o | o | o | o | o+ | o | o | o | o | o | o | o | o- | o- | o- | o-
ICL | TMAH-KOHhood | wet station | o | x | x | o | o | o | o | o | x | x | o | o | o | o | o | x | o+ | o | o- | o- | o- | o- | o-
ICL | UV1280 | spectroscopic ellipsometer | o | o | o | o | o | x | x | o | o | o | o | o | o | o | o | x | o | o | o | o- | o- | o- | o-
ICL | VTR | low-stress niride | x | x | x | x | o | x | x | x | x | x | $ | $ | x | x | x | x | o | o | o | o- | o- | o | o-
Nano | PECVD-Samco-PD220 | pecvd | o | o | o | o | o | o | o+ | o+ | o | o | o | o | o | x | o | x | o | o | o | o- | o- | o- | o-
Nano | RIE-F-Samco-230iP | ICP RIE | o | o | o | o | o | o | o+ | o+ | o | o | o | o | o | o | o | o | o | o | o | o- | o- | o- | o-
TRL | A1-GateOx | atmosph. diffusion tube | x | x | x | x | x | o | x | x | x | x | x | $ | x | x | x | x | x | x | x | o- | !! | x | x
TRL | A2-WetOxBond | atmosph. diffusion tube | x | x | x | o# | o | o | x | x | x | x | o | $ | o | x | x | x | o | o | x | o- | ! | o- | o-
TRL | A3-Sinter | atmosph. diffusion tube | o | x | x | o | o | o | x | o+ | o | o | x | $ | o | x | x | x | o | o | o | o- | o- | o- | o-
TRL | A4-III-Vanneal | atmosph. diffusion tube | o | x | o | o | o | o | x | o | x | x | o | o | o | x | x | x | o | o | o | o- | o- | ! | o-
TRL | acid-hood (Au = ok) | wet station | o | o | o | o | o | o | o | o | o | o | o | o | o | o- | o- | o | o | o | o- | o- | o- | o- | o-
TRL | AJA-TRL | sputterer | o | o | o | o | o | o | o+ | o+ | o+ | o | o | o | o | x | o | o | o | o | o- | o- | o- | o- | o-
TRL | asherMatrix-TRL | plasma PR stripper | o | x | x | o | o | x | o+ | o | o | o | o | o | o | o- | o- | x | o | o | o- | o- | o- | o- | o-
TRL | asher-TRL | plasma PR stripper | o | o | o | o | o | o | o | o | o | o | o | o | o | o- | o- | o | o | o | o- | o- | o- | o- | o-
TRL | B1-Au | atmosph. diffusion tube | o | o | o | o# | o | o | o+ | o+ | o | o | o | o | o | x | x | x | o | o | o | o- | o- | o- | o-
TRL | B2-Ox-alloy-Poly | LP diffusion tube; deps Poly-Si on Au wf | o | o | x | o# | o | o | o | o | o | o | o | $ | o | x | x | x | o | o | o | o- | ! | o- | o-
TRL | B3-DryOx | atmosph. diffusion tube | o | x | x | o# | o | o | x | x | x | x | o | $ | o | x | x | x | o | o | x | o- | o- | ! | o-
TRL | B4-Poly | LPCVD tube | x | o | o | x | o | o | o | x | x | x | o | $ | o | x | x | x | o | o | x | o- | ! | o- | o-
TRL | coater | spinner for PI, PR | o | o~ | o | o | o | o~ | o~ | o | o | o | o | o | o | o | o | x | o | o | o- | o- | o- | o- | o-
TRL | eBeamAu | metal evaporator | o | o | o | o | o | o | o+ | o+ | o+ | o | o | o | o | o | o | o | o | o | o- | o- | o- | o- | o-
TRL | eBeamFP | metal evaporator | o | o | o | o | o | o | o+ | o+ | o+ | o | o | o | o | o | o | o | o | o | o- | o- | o- | o- | o-
TRL | EV501 | wafer aligner/bonder | o | o~ | o | o | o | o~ | o~ | o | o | o | o | o | o | x | x | x | o | o | o | o- | o- | o- | o-
TRL | EV620 | wafer aligner/bonder | o | o~ | o | o | o | o~ | o~ | o | o | o | o | o | o | x | x | x | o | o | o | o- | o- | o- | o-
TRL | EV-LC | mask aligner | o | o~ | o | o | o | o~ | o~ | o | o | o | o | o | o | o | o | o | o | o | o | o- | o- | o- | o-
TRL | GrapheneBlackMagic | deps carbon nanotubes | o | o | o | o | o | o | o+ | o+ | o+ | o | o | o | o | x | x | x | o | o | o- | o- | o- | o- | o-
TRL | Greenflo (Au = ok) | wet station | o | o | o | o | o | o | o | o | o | o | o | o | o | o- | o- | o | o | o | o- | o- | o- | o- | o-
TRL | Heidelberg | direct-write laser | o | o | o | o | o | o | o | o | o | o | o | o | o | o | o | o | o | o | o- | o- | o- | o- | o-
TRL | LAM590-TRL | oxide dry etcher | o | o | o | o | o | o | o+ | o+ | o | o | o | o | o | o | o | o | o | o | o | o- | o- | o- | o-
TRL | MLA-150 | maskless exposure | o | o~ | o | o | o | o~ | o~ | o | o | o | o | o | o | o | o | o | o | o | o | o- | o- | o- | o-
TRL | photo-wet-l | wet station | o | o | o | o | o | o | o | o | o | o | o | o | o | o- | o- | o | o | o | o- | o- | o- | o- | o-
TRL | photo-wet-r | wet station | o | o | o | o | o | o | o | o | o | o | o | o | o | o- | o- | o | o | o | o- | o- | o- | o- | o-
TRL | plasmaquest | ECR RIE | o | o | o | o | o | o | o+ | o+ | o | o | o | o | o | o | o | o | o | o | o | o- | o- | o- | o-
TRL | postbake | post-bake oven, 120oC | o | o | o | o | o | o | o | o | o | o | o | o | o | o | o | x | o | o | o- | o- | o- | o- | o-
TRL | prebakeovn | pre-bake oven, 95oC | o | o | o | o | o | o | o | o | o | o | o | o | o | o | o | x | o | o | o- | o- | o- | o- | o-
TRL | PZTcoater | PZT coater | o | x | o | o | o | o | o | o | o | o | o | o | o | x | x | o | o | o | o | o- | o- | o- | o-
TRL | rca-TRL | RCA clean wet station | x | x | x | o | o | o | x | x | x | x | o | $ | o | x | x | x | o | o | o- | o- | o+ | o- | o-
TRL | RTA-HiT | rapid thermal annealer | o | x | o | o# | o | o | o+ | o+ | o | o | o | $ | o | x | x | x | o | o | o | o- | o- | o- | o-
TRL | SAMCO | ICP RIE | o | o | o | o | o | o | o+ | o+ | o | o | o | o | o | o | o | o | o | o | o | o- | o- | o- | o-
TRL | sts1 | Si deep trench etcher | o | o | o | o | o | o | o+ | o | o | o | o+ | o | o | o | x | x | o | o | o- | o- | o- | o- | o-
TRL | sts2 | Si deep trench etcher | x | x | x | x | x | o | x | o | x | o | o+ | o | o | o | x | x | o | o | o- | o- | o- | o- | o-
TRL | sts-CVD | pecvd | o | o | o | o | o | o | o+ | o+ | o | o | o | o | o | x | o | x | o | o | o | o- | o- | o- | o-
TRL | XeF2 | XeF2 etcher | o | o | o | o | o | o | o+ | o | o | o | o | o | o | o | o | o | o | o | o | o- | o- | o- | o-

## ≠in Matrix
Lab | CORAL Name | description |  | ALD * | pyrex* | III-V * | Ge on surf | Ge buried | wf pieces* | Au* | CMOS metal-ever* | CMOS metal on surf | CMOS metal buried | sts* | sem | Concept1* | PR | PI | fully cured SU8* | KOH^ | CMP ^ | Cu-CMP^* | box,>4hr | ICL RCAcl'n | TRL RCAcl'n | pir cl'n | virgin
not in matrix
ICL |  | wedge bonder | Alwire
ICL |  | normal incidence scanning electron microscope | cd-sem
ICL |  | wafer track | coater6"
ICL |  |  | dektakcmp
ICL |  | diesaw | diesaw
ICL |  | ellipsometer | ellipsometer
ICL |  | gold-ball wire bonder | goldwire
ICL |  | bake oven | HMDS
ICL |  |  | microscope
ICL |  |  | P10
ICL |  |  |  |  | plating-bench
ICL |  |  | prometrix
ICL |  |  | remote-uscope
ICL |  |  | sca
ICL |  |  | SEM
ICL |  |  | SM-300
test |  |  | hp-probe
test |  |  | keithley
test |  |  | prober
test |  |  | WYKO
TRL |  | profilometer | dek-noAu
TRL |  | profilometer | dektak
TRL |  | non-contact profiler | FLX
TRL |  | bake oven | HMDS
TRL |  | curve tracer w/probe | iv-probe
TRL |  | inspection microscope | microscope
TRL |  |  | nanospecTRL
TRL |  | pecvd-RIE | pecvd-rie
TRL |  | low-V scanning electron microscope | sem800
TRL |  | non-contact profiler | RSTWyko
TRL |  | PZT furnace |  |  | PZTfurnace
CNT
CCNT
Surfscan